## Sheet1
Museum # | Group | Form | Fraction | 206/204 | 207/204 | 208/204 | 124/116 | Mn | Co | Ni | Cu | Zn | As | Nb | Ag | Cd | In | Sb | Te | Ta | W | Au | Pb | Bi | U
KW 0022 | P1 | Fragment | Fragment | 19.654 | 15.6632553 | 38.43811396 | 0.6121328 | 12.89599 | 8.867226 | 8.873184 | 170.9175 | 130.7966 | 35.11412 | 0.02419569 | 0.7114154 | 0.4369171 | 28.68695 | 9.804653 | 0 | 0.005939267 | 1.399188 | 0.07268296 | 35.02383 | 49.02938 | 0.03431894
KW 0035 | MC1A | Oxhide | ¼ | 19.049 | 15.69656649 | 38.97901625 | 1.241262 | 27.69281 | 6.03751 | 43.24507 | 94.51686 | 218.8887 | 24.76678 | 0.0381244 | 0.6782514 | 0.8679687 | 31.8097 | 8.676268 | 0 | 0.004665006 | 1.106728 | 0.08254338 | 169.5805 | 56.35207 | 0.02148491
KW 0095 | MC1C | Oxhide | ¼ | 19.00466103 | 15.72652 | 39.08606 | -0.1498758 | 18.4918 | 5.64457 | 12.5696 | 96.89301 | 140.7067 | 38.90644 | 0.03001032 | 1.124721 | 0.3298486 | 29.87939 | 7.944372 | 0 | 0.006457596 | 1.130406 | 0.07493696 | 663.6868 | 52.31399 | 0.02189348
KW 0110 | MC2A | Oxhide | ¼ | 18.852 | 15.6160542 | 38.79062928 | 0.8408949 | 10.1643 | 6.272082 | 14.79793 | 263.598 | 184.4152 | 23.695 | 0.01257531 | 8.307785 | 0.2180601 | 35.59231 | 20.93893 | 5.857392 | 0.003952289 | 0.8602689 | 0.07451415 | 1640.022 | 60.66104 | 0.01018952
KW 0133 | P2A | Oxhide | ¼ | 18.889 | 15.66219213 | 38.64141619 | 0.1442994 | 1305.542 | 6.328122 | 24.83201 | 361.3315 | 552.7973 | 15.57677 | 0.02818703 | 0.7028991 | 1.147108 | 28.32149 | 12.74655 | 0 | 0.009400599 | 1.059637 | 3.432152 | 91.49844 | 52.64632 | 0.01723745
KW 0197 | MC1A | Slab Thin | Full | 18.97 | 15.7196802 | 39.0220488 | 0.6780921 | 72.55985 | 5.751861 | 48.9135 | 702.7421 | 143.345 | 49.43847 | 0.03765872 | 1.799276 | 0.5969868 | 25.635 | 21.15003 | 2.642259 | 0.01327862 | 1.46057 | 0.8877617 | 271.3379 | 56.38113 | 0.02448506
KW 0198 | MC2A | Slab | ¼ | 18.829 | 15.68606332 | 38.81334744 | 0.6417693 | 118.3534 | 6.553796 | 31.00744 | 10906.86 | 352.2073 | 120.985 | 0.02818703 | 1.872986 | 1.108803 | 26.26808 | 21.01454 | 0 | 0.006294063 | 1.083389 | 0.3791512 | 1107.766 | 35.89806 | 0.01382554
KW 0199 | MC1A | Bun | Full | 18.7427691 | 15.70422 | 38.93679 | 0.5825193 | 445.4749 | 10.57529 | 103.0913 | 10283.95 | 162.0022 | 54.22128 | 0.0453876 | 80.95825 | 1.310466 | 12.01201 | 1349.27 | 6.628049 | 0.005319492 | 6.125112 | 0.2566876 | 115234.7 | 101.5228 | 0.2698558
KW 0201 | MC1A | Slab | ¼ | 18.98334122 | 15.75844 | 39.17679 | 0.825343 | 31.4391 | 6.926813 | 27.57094 | 1098.634 | 547.8957 | 51.74487 | 0.01871546 | 4.380397 | 0.5729555 | 25.49604 | 11.07294 | 0 | 0.006923501 | 0.8231258 | 0.7579705 | 2588.208 | 49.99269 | 0.01536422
KW 0204 | MC1B | Oxhide | ¼ | 19.225 | 15.747582 | 38.93120175 | 0.7263813 | 25.45617 | 5.973603 | 21.034 | 150.0107 | 265.0271 | 38.34409 | 0.02750508 | 0.4986408 | 0.5215138 | 27.69808 | 6.574136 | 0 | 0.01370503 | 1.375895 | 0.1529201 | 45.41269 | 39.29427 | 0.0353903
KW 0205 | MC1A | Oxhide | ¼ | 18.97993917 | 15.72673 | 39.0765 | 1.129155 | 20.32875 | 6.155995 | 14.36961 | 127.6542 | 148.7624 | 34.87434 | 0.009547134 | 7.269813 | 0.1854707 | 30.09649 | 11.56205 | 0.6949655 | 0.005035239 | 13.6273 | 0.09329633 | 1363.08 | 54.27277 | 0.01121648
KW 0206 | P1 | Oxhide | ¼ | 18.81193 | 15.65353 | 38.52126 | 0.8736887 | 25.96084 | 6.173012 | 25.91775 | 1330.164 | 420.0493 | 63.45933 | 0.04420258 | 1.774508 | 1.097034 | 22.76213 | 22.26113 | 0 | 0.01015132 | 6.558025 | 4.338862 | 116.6304 | 32.58569 | 0.02023639
KW 0241 | MC1A | Slab | ¼ | 18.894 | 15.70677114 | 38.8885755 | 0.7732455 | 21.60085 | 5.922283 | 22.89327 | 240.6772 | 510.7744 | 42.48509 | 0.03489469 | 3.622686 | 0.8263782 | 27.08319 | 8.028885 | 0.8825175 | 0.0133876 | 1.385962 | 0.8655487 | 5013.443 | 45.21694 | 0.03341737
KW 0242 | MC1A | Slab | ¼ | 18.907 | 15.70075094 | 38.92119392 | 0.8629211 | 61.80586 | 6.006639 | 24.84611 | 113.3684 | 490.4353 | 37.23057 | 0.02777032 | 1.593545 | 28.26456 | 22.79548 | 12.82786 | 4.002223 | 0.0076279 | 1.061055 | 0.3428766 | 1154.756 | 32.08627 | 0.01726971
KW 0243 | MC2A | Slab | ¼ | 18.8291869 | 15.6877 | 38.8135 | 1.027881 | 28.99072 | 10.0743 | 38.39098 | 1227.3 | 685.6296 | 35.57948 | 0.05612439 | 2.387969 | 1.64202 | 29.01077 | 32.64403 | 5.570727 | 0.007762742 | 8.523136 | 0.2415162 | 1173.421 | 35.7075 | 0.01977021
KW 0244 | MC1A | Slab | ½ | 18.95612104 | 15.67876 | 38.97263 | 1.097998 | 84.26584 | 6.711495 | 34.46446 | 230.6186 | 368.9854 | 32.51592 | 0.0348947 | 10.00523 | 1.146015 | 29.76204 | 17.74579 | 7.450983 | 0.006279534 | 1.014609 | 0.2988 | 1410.715 | 51.78847 | 0.02040593
KW 0245 | MC1A | Slab Thin | ¼ | 18.918 | 15.71858784 | 38.98186326 | 0.6081908 | 59.41061 | 7.921713 | 44.33656 | 486.2947 | 672.9855 | 33.60846 | 0.05016486 | 9.990418 | 2.044092 | 37.71892 | 21.76387 | 7.099649 | 0.004738516 | 1.033622 | 0.3364066 | 13756.83 | 64.48627 | 0.01451496
KW 0315 | MC1A | Oxhide | ¼ | 18.994 | 15.6994907 | 39.02754162 | 0.4180393 | 79.07877 | 7.305764 | 39.21688 | 232.5452 | 381.7802 | 23.41593 | 0.02958769 | 18.70942 | 1.149643 | 30.76506 | 63.71096 | 3.239532 | 0.005200811 | 1.450919 | 0.1473042 | 9516.981 | 46.6403 | 0.01553212
KW 0341 | P2A | Oxhide | Ear | 18.771 | 15.581 | 38.262 | 0.08511536 | 858.1634 | 8.041359 | 37.37545 | 150.0465 | 2833.462 | 49.23059 | 0.01926461 | 12.43572 | 1.636578 | 42.7731 | 33.24614 | 17.17668 | 0.003852441 | 0.6017353 | 0.06657536 | 1316.694 | 72.63604 | 0.01262903
KW 0391 | MC1A | Oxhide | ¼ | 18.96713332 | 15.73486 | 38.96 | 1.11555 | 22.68778 | 9.008073 | 96.08809 | 3013.676 | 135.969 | 62.64855 | 0.02304488 | 1.397744 | 0.4592417 | 38.79693 | 13.42125 | 1.445901 | 0.009207521 | 1.16571 | 0.09272056 | 155.3391 | 63.5502 | 0.01707899
KW 0392 | MC1A | Slab | ¼ | 18.912 | 15.71246784 | 38.95266816 | 0.9729608 | 9.087583 | 6.146508 | 50.8659 | 203.1635 | 232.8185 | 28.67606 | 0.03642291 | 2.212258 | 0.4599148 | 26.97088 | 13.4655 | 0 | 0.02856114 | 1.3854 | 4.422083 | 2071.515 | 49.98382 | 0.01989154
KW 0393 | MC1A | Slab | ½ | 18.905 | 15.7040054 | 38.93428035 | 0.4953818 | 15.5266 | 6.195834 | 15.16794 | 2318.168 | 263.4003 | 24.8005 | 0.01301901 | 5.553374 | 0.4739159 | 27.73651 | 19.85315 | 4.396661 | 0.006126687 | 1.386061 | 0.8584354 | 6096.357 | 57.21015 | 0.0111175
KW 0398 | P1 | Oxhide | ¼ | 19.7410127 | 15.73339 | 38.58985 | 0.7982232 | 31.72145 | 6.392106 | 85.69844 | 159.1953 | 451.6649 | 26.58629 | 0.108614 | 0.8691854 | 0.7980558 | 28.67405 | 9.808591 | 0 | 0.01195195 | 1.302832 | 0.4640535 | 40.07371 | 38.11671 | 0.08241792
KW 0399 | P1 | Oxhide | ¼ | 18.949 | 15.66362238 | 38.50038871 | 0.8271718 | 11.53653 | 5.833311 | 4.947119 | 124.6109 | 35.42165 | 18.66036 | 0.009398737 | 0.4447251 | 0.07034908 | 21.76121 | 3.360755 | 0 | 0.0008860033 | 0.397813 | 0.005059364 | 34.74389 | 24.19112 | 0.003463797
KW 0400 | P1 | Oxhide | ¼ | 20.16 | 15.7522176 | 38.5981344 | 0.8417861 | 25.29312 | 7.351449 | 127.1751 | 419.3527 | 690.7598 | 27.39393 | 0.02562055 | 0.8546 | 1.50908 | 36.40421 | 15.19414 | 5.510644 | 0.00665454 | 2.201966 | 0.2002531 | 106.3015 | 68.61284 | 0.01632383
KW 0401 | MC1A | Bun | Full | 19.009 | 15.70561598 | 38.98384729 | 0.8419517 | 13.85006 | 6.111339 | 15.32001 | 114.3694 | 282.9454 | 22.66746 | 0.0129494 | 0.9242489 | 0.7164936 | 28.5588 | 12.2116 | 0.6716473 | 0.006711097 | 1.087213 | 0.1738886 | 277.7791 | 56.26456 | 0.01115899
KW 0403 | Unknown | Oxhide | ¼ | 19.02569863 | 16.14578 | 39.07862 | 0.6866906 | 13.32159 | 6.279263 | 11.92934 | 156.216 | 196.2661 | 23.31125 | 0.01169623 | 0.5471575 | 0.4235117 | 36.4829 | 10.1153 | 0.493626 | 0.005636546 | 1.443251 | 0.190133 | 68.26431 | 56.13458 | 0.01151162
KW 0412 | P2A | Slab | ½ | 18.669 | 15.531 | 38.213 | 0.1868413 | 126.8384 | 7.516766 | 32.22177 | 2369.75 | 119.6206 | 17.09023 | 0.03293085 | 5.716746 | 0.7220946 | 31.09708 | 34.02312 | 15.40084 | 0.005938201 | 1.039096 | 0.1292858 | 5522.824 | 71.49778 | 0.02082497
KW 0511 | P1 | Oxhide | ¼ | 18.81461081 | 15.65628 | 38.49539 | 0.7524064 | 18.24545 | 6.457532 | 13.94083 | 154.0385 | 260.7229 | 24.29722 | 0.02450655 | 0.6239459 | 0.5337714 | 35.36925 | 12.73693 | 4.884755 | 0.005711957 | 0.6678021 | 0.08707517 | 77.45458 | 53.6767 | 0.02437203
KW 0515 | P1 | Oxhide | ¼ | 19.31584053 | 15.67752 | 38.59307 | 0.9652978 | 87.28804 | 6.232431 | 46.6319 | 224.5227 | 372.9819 | 25.57084 | 0.02753254 | 1.41242 | 5.657101 | 27.1035 | 15.88709 | 0.7269262 | 0.008044949 | 1.184406 | 4.465521 | 48.22164 | 47.69798 | 0.01142533
KW 0516 | Unknown | Oxhide | ¼ | 19.58 | 15.551 | 37.565 | -0.8804557 | 4279.299 | 7.672632 | 19.93445 | 244.2826 | 1767.39 | 13.13512 | 0.01324339 | 0.5032579 | 6.9197 | 34.82777 | 15.63712 | 5.225748 | 0.004558162 | 0.7515258 | 0.7577223 | 161.6453 | 58.16059 | 0.01063599
KW 0518a | MC1A | Slab | ¼ | 18.83023 | 15.68418 | 38.84677 | 0.5186147 | 110.8392 | 6.852434 | 24.06806 | 176.1004 | 181.2457 | 7.388282 | 0.0369426 | 0.9424585 | 0.4046599 | 30.03098 | 22.37823 | 1.254429 | 0.02150226 | 0.587118 | 0.4789493 | 1143.909 | 36.57472 | 0.009017895
KW 0518b | MC1C | Slab | ¼ | 18.832 | 15.692 | 38.861 | -0.2673545 | 67.86271 | 8.10655 | 32.62394 | 551.7426 | 200.9542 | 8.254759 | 0.01129174 | 1.586948 | 0.5116897 | 39.45485 | 36.50704 | 15.86133 | 0.003523094 | 0.5856135 | 0.2171499 | 877.3897 | 42.12687 | 0.01578645
KW 0519 | MC1A | Bun | ½ | 18.9 | 15.703254 | 38.96046 | 0.7890228 | 24.33386 | 7.217012 | 41.23256 | 1130.661 | 303.717 | 26.556 | 0.02857812 | 6.1324 | 0.8541324 | 33.4924 | 24.24846 | 4.997282 | 0.00639236 | 1.187657 | 0.626076 | 4671.065 | 45.42583 | 0.01397224
KW 0633 | MC1A | Oxhide | ¼ | 19.003 | 15.70940004 | 38.97914363 | 0.9010874 | 37.84108 | 6.310133 | 12.90684 | 112.7442 | 162.4595 | 21.84413 | 0.01122203 | 3.793938 | 0.2640564 | 28.64357 | 14.29313 | 2.904308 | 0.01120491 | 1.108931 | 0.2074397 | 371.1189 | 47.85305 | 0.01744407
KW 0637 | P1 | Oxhide | ¼ | 19.654 | 15.6632553 | 38.43811396 | 0.5240011 | 16.13389 | 7.32351 | 24.92421 | 99.01959 | 390.4856 | 21.2977 | 0.0206319 | 0.6263355 | 1.104598 | 30.9988 | 18.93848 | 9.121491 | 0.005811229 | 0.9417762 | 0.1417019 | 37.91337 | 42.36017 | 0.02296961
KW 0638 | MC1A | Oxhide | ¼ | 19.017 | 15.72078339 | 39.03220233 | 0.6375375 | 22.94637 | 7.319928 | 21.80635 | 107.6639 | 371.0368 | 24.78089 | 0.129306 | 4.205375 | 1.168965 | 31.15819 | 17.34692 | 6.676969 | 0.3365159 | 1.604008 | 0.1902505 | 243.5543 | 52.31074 | 0.07278394
KW 0639a | MC1C | Oxhide | ¼ | 18.95 | 15.694 | 38.993 | -0.7010705 | 3197.662 | 9.532762 | 43.61652 | 2606.482 | 545.2799 | 17.68947 | 0.01303443 | 8.334094 | 2.339295 | 39.9914 | 35.05293 | 15.39913 | 0.003450394 | 6.616851 | 0.04565858 | 1480.835 | 54.28781 | 0.01132668
KW 0640 | MC1A | Oxhide | ½ | 19.01 | 15.7442721 | 39.1531861 | 0.5939502 | 61.74972 | 6.206461 | 20.03013 | 98.85101 | 280.259 | 19.3839 | 0.01477686 | 1.393373 | 0.970269 | 24.38882 | 42.77798 | 4.841562 | 0.005139297 | 1.194316 | 0.0939416 | 1869.984 | 36.86126 | 0.009234946
KW 0641a | MC2B | Oxhide | ¼ | 19.21 | 15.7018698 | 38.7665484 | 0.6138321 | 66.01536 | 6.520587 | 22.86896 | 96.22482 | 568.2413 | 20.02621 | 0.03847838 | 3.64284 | 1.618089 | 25.16426 | 18.9613 | 2.255511 | 0.01813608 | 1.095133 | 5.280343 | 518.8177 | 46.5129 | 0.02140942
KW 0642 | MC1A | Bun | ½ | 18.93410457 | 15.6796 | 38.93594 | 0.5063558 | 23.43066 | 6.615643 | 15.45289 | 361.3224 | 212.1497 | 18.55307 | 0.02284207 | 1.230338 | 0.8635524 | 29.801 | 14.43443 | 2.693592 | 0.006479646 | 1.061862 | 1.05622 | 225.2501 | 56.95464 | 0.01153562
KW 0643 | MC1A | Oxhide | ¼ | 18.99818557 | 15.70306 | 39.02418 | 0.3266207 | 42.25104 | 6.670252 | 31.67499 | 114.6181 | 320.7292 | 19.13022 | 0.05193943 | 3.514952 | 0.8060232 | 27.72108 | 20.88556 | 5.339413 | 0.009324859 | 1.054732 | 0.6014369 | 814.1517 | 53.05084 | 0.01351836
KW 0644 | MC2A | Oxhide | ½ | 18.68 | 15.7115612 | 38.7725816 | 0.772643 | 18.71894 | 5.712475 | 17.49986 | 132.2217 | 439.9387 | 20.68703 | 0.02386188 | 0.6876053 | 1.133187 | 24.63349 | 13.03735 | 0 | 0.006718303 | 0.7073418 | 0.4515279 | 693.4697 | 45.12363 | 0.01093481
KW 0702 | P2A | Oxhide | ¼ | 18.871 | 15.638 | 38.572 | 0.1683216 | 144.7897 | 6.184808 | 17.39258 | 134.8314 | 689.2534 | 7.510818 | 0.01223676 | 0.474197 | 0.3891317 | 27.59245 | 10.15053 | 0 | 0.004166766 | 0.5760626 | 0.2516258 | 91.343 | 47.14418 | 0.007269782
KW 0704 | MC1A | Slab | Fragment | 18.985 | 15.7070499 | 39.0380961 | 0.4159404 | 13.11385 | 6.313029 | 16.21733 | 1511.495 | 276.6002 | 19.34731 | 0.01862996 | 2.835049 | 0.4771503 | 21.99579 | 21.13801 | 1.103322 | 0.08333132 | 0.8418321 | 0.9229497 | 2735.74 | 50.23874 | 0.0360306
KW 0712 | MC2A | Oxhide | ¼ | 19.205 | 15.70143185 | 38.76663685 | 1.066372 | 44.26994 | 6.376782 | 15.39325 | 193.5659 | 287.9793 | 20.63706 | 2.851846 | 0.6495042 | 0.8271637 | 30.97515 | 11.60031 | 0 | 2.114615 | 1.294431 | 0.3298631 | 49.91859 | 43.0095 | 0.1099104
KW 0718 | MC2A | Oxhide | ¼ | 18.93630559 | 15.66381 | 38.71917 | 0.8407091 | 24.54179 | 6.678709 | 18.32615 | 151.6433 | 387.7339 | 20.54744 | 0.02909656 | 1.244844 | 1.970621 | 30.6608 | 13.30142 | 0.2606895 | 0.007415797 | 7.89856 | 0.3246204 | 131.5826 | 58.41954 | 0.01638236
KW 0719 | MC1A | Slab | ¼ | 18.966 | 15.7266072 | 39.05421822 | 0.4159404 | 30.82771 | 7.75656 | 57.45196 | 1244.342 | 248.9502 | 15.75634 | 0.04119776 | 4.654045 | 0.4445767 | 33.09209 | 21.68313 | 7.114576 | 0.004276897 | 0.7525139 | 0.8661968 | 2972.268 | 59.92027 | 0.008010793
KW 0720 | MC1A | Unique | Full | 19.038 | 15.74956626 | 39.15507384 | 1.199806 | 18.57287 | 6.085257 | 25.87481 | 124.7019 | 204.814 | 18.89164 | 0.01862713 | 0.9480183 | 0.861474 | 26.26738 | 10.08571 | 0 | 0.00576377 | 0.8402333 | 0.2986749 | 231.4139 | 48.88452 | 0.01119517
KW 0721 | MC2A | Oxhide | ¼ | 18.95 | 15.6843465 | 38.793303 | 0.7995143 | 301.9217 | 7.497269 | 22.20309 | 170.1975 | 497.8526 | 25.678 | 0.02281157 | 0.9661723 | 1.452107 | 39.02721 | 14.22975 | 5.444607 | 0.009683621 | 1.63528 | 5.254001 | 152.0532 | 69.84207 | 0.01461525
KW 0722 | P2A | Oxhide | ¼ | 18.94 | 15.6628118 | 38.7167692 | 0.1289523 | 14.12522 | 6.514434 | 16.07659 | 1510.587 | 270.818 | 22.91364 | 0.02470663 | 4.844925 | 0.7498671 | 30.29743 | 18.39026 | 6.7492 | 0.01189763 | 1.875212 | 1.051293 | 234.7596 | 50.29564 | 0.02049315
KW 0847 | MC1A | Bun | ⅓ | 18.874 | 15.6946747 | 38.88629094 | 0.5411078 | 63.36915 | 7.566006 | 48.10385 | 1556.663 | 409.7818 | 37.71401 | 0.05401702 | 32.55924 | 1.009931 | 24.1014 | 101.04 | 2.769755 | 0.03697257 | 5.653604 | 0.5785688 | 58802.3 | 63.3016 | 0.02242616
KW 0946 | MC1A | Slab | ¼ | 18.927 | 15.71603445 | 39.01195386 | 0.7311121 | 29.17308 | 7.00522 | 19.53455 | 466.2085 | 158.6727 | 22.14368 | 0.02159287 | 8.778328 | 0.6117692 | 38.57807 | 20.20601 | 6.493272 | 0.01261751 | 1.108756 | 0.9980756 | 3987.444 | 70.78019 | 0.009230563
KW 1321 | MC1C | Oxhide | ¼ | 18.975 | 15.69 | 38.878 | -0.5411005 | 18.15076 | 7.496824 | 43.1558 | 191.4748 | 350.9701 | 8.946501 | 0.02754964 | 0.5551193 | 0.5241713 | 32.20348 | 15.58132 | 5.23836 | 0.006155687 | 0.6516349 | 0.2700187 | 106.6264 | 66.02652 | 0.007297644
KW 1326 | MC1A | Bun | Fragment | 18.99118 | 15.68851 | 39.03444 | 0.8764335 | 26.35713 | 6.516161 | 17.3604 | 1675.109 | 182.6163 | 40.30405 | 0.01360546 | 155.2836 | 0.5458136 | 24.13165 | 244.9481 | 0 | 0.005021718 | 1.015563 | 0.3009389 | 130101.8 | 109.8896 | 0.04584068
KW 1357 | MC1C | Oxhide | ¼ | 19.748 | 15.738 | 38.82 | -0.306025 | 8.171144 | 6.05516 | 11.14566 | 105.8314 | 146.437 | 8.931829 | 0.009679485 | 0.3213713 | 0.2170804 | 27.07551 | 13.48068 | 0.2888467 | 0.003527791 | 0.3033113 | 0.2065607 | 21.95995 | 47.30448 | 0.00656788
KW 1371 | MC1A | Oxhide | ½ | 19.03006015 | 15.72782 | 39.07528 | 0.5011617 | 14.53768 | 6.723317 | 12.36568 | 134.1458 | 157.4056 | 25.75832 | 0.01252242 | 0.9545839 | 0.3190982 | 35.22167 | 16.51205 | 8.25478 | 0.006461663 | 1.289731 | 0.1564705 | 463.1059 | 60.76465 | 0.01550284
KW 1760 | P1 | Fragment | Fragment | 19.647 | 15.72585174 | 38.63307492 | 0.6058301 | 36.80746 | 6.990403 | 38.07431 | 106.6854 | 365.4889 | 25.22814 | 0.01340241 | 0.5610803 | 0.7869688 | 33.44898 | 19.26533 | 10.51436 | 0.005723693 | 0.7102966 | 0.1046273 | 42.50469 | 44.52111 | 0.01317537
KW 1932 | P1 | Oxhide | Full | 19.2879299 | 15.66919 | 38.40475 | 0.6211258 | 31.62209 | 6.193034 | 14.29076 | 114.5475 | 166.8705 | 21.67244 | 0.03621407 | 0.4824287 | 0.4461941 | 31.83348 | 14.0183 | 4.506111 | 0.02059159 | 0.9308236 | 0.1140777 | 36.4042 | 47.91123 | 0.01568034
KW 2143 | P1 | Oxhide | ¼ | 19.89 | 15.7765491 | 38.7127026 | 0.7765077 | 20.45955 | 5.964368 | 12.77882 | 87.96731 | 230.9921 | 17.79746 | 0.01867066 | 0.4276116 | 0.502405 | 29.30201 | 15.80314 | 1.869206 | 0.01020151 | 1.350894 | 5.508934 | 33.09408 | 38.54709 | 0.01117354
KW 2255 | P1 | Oxhide | ¼ | 19.637 | 15.70743993 | 38.52229564 | 1.220799 | 3114.51 | 6.819277 | 13.90835 | 160.2064 | 666.289 | 25.22648 | 0.01770219 | 0.4672727 | 1.494089 | 29.7533 | 12.61945 | 1.498146 | 0.009056083 | 1.599005 | 1.083699 | 36.80852 | 37.97161 | 0.01684761
KW 2329 | P2B | Wedge | Full | 19.919 | 15.591 | 38.137 | 0.2898099 | 393.9626 | 7.887277 | 42.70775 | 534.2604 | 175.6719 | 10.70687 | 0.009265936 | 2.856671 | 1.407998 | 46.15966 | 23.88683 | 17.33333 | 0.004241712 | 1.831591 | 0.3108305 | 48.25621 | 65.5842 | 0.007939544
KW 2332 | P2B | Wedge | Full | 19.758 | 15.75542436 | 38.74109124 | 0.4044682 | 20.33524 | 6.763521 | 18.81232 | 410.7448 | 1349.892 | 18.23735 | 0.01625004 | 0.5603057 | 0.5223491 | 32.08956 | 18.44881 | 5.831156 | 0.02845797 | 1.113508 | 0.3617415 | 33.19066 | 55.1071 | 0.01372977
KW 2365 | P2B | Wedge | Full | 20.037 | 15.72724167 | 38.54297283 | 0.01419005 | 44.77332 | 7.675057 | 45.14654 | 552.7575 | 451.0067 | 18.48966 | 0.03651114 | 0.7988376 | 3.488634 | 33.56594 | 19.4038 | 4.726964 | 0.007856898 | 1.537457 | 0.2773412 | 102.2584 | 58.64737 | 0.01371041
KW 2408 | MC1B | Oxhide | ¼ | 19.86898043 | 15.79694 | 38.86304 | 0.8158586 | 52.2177 | 7.626476 | 75.15619 | 211.8816 | 297.7546 | 18.25506 | 0.05539451 | 0.5603917 | 1.738719 | 30.99386 | 22.41172 | 9.444314 | 0.008930828 | 1.528756 | 0.2184668 | 49.80826 | 37.62423 | 0.01371039
KW 2699 | MC1A | Slab Thin | ¼ | 19.00596 | 15.69325 | 39.04535 | 0.5429276 | 310.2786 | 8.706218 | 35.25026 | 1154.67 | 213.7698 | 8.454302 | 0.03215463 | 1.487059 | 2.111819 | 31.91724 | 21.00372 | 7.253694 | 0.004044747 | 0.8296491 | 0.1780931 | 1600.711 | 59.57987 | 0.02792512
KW 2739 | P1 | Oxhide | ¼ | 19.63356513 | 15.7258 | 38.64822 | 0.9212462 | 1620.138 | 7.908284 | 24.98344 | 267.8736 | 718.6936 | 23.00729 | 0.02966517 | 1.068965 | 1.932265 | 37.89381 | 13.09475 | 6.940874 | 0.01406747 | 1.662465 | 0.1753921 | 62.27903 | 65.50972 | 0.01808705
KW 2774 | MC1A | Oxhide | ¼ | 19.01948521 | 15.73826 | 39.14332 | 0.2507358 | 58.29945 | 6.952244 | 32.24413 | 122.9527 | 506.3145 | 13.85522 | 0.03754844 | 2.273449 | 1.009066 | 23.78022 | 31.80556 | 0.2922213 | 0.006264036 | 1.06383 | 0.159729 | 830.309 | 48.266 | 0.009972886
KW 2777 | MC2A | Oxhide | ¼ | 18.65861 | 15.66495 | 38.7509 | 0.7049413 | 5378.987 | 8.64544 | 23.57767 | 837.1913 | 1266.702 | 18.68258 | 0.07745292 | 0.6426387 | 3.283817 | 39.37677 | 19.98988 | 14.49593 | 0.05215775 | 12.51789 | 0.09518743 | 45.32221 | 51.96282 | 0.01345865
KW 2789 | P1 | Oxhide | ¼ | 19.76036105 | 15.71927 | 38.56283 | 1.054247 | 202.5876 | 6.916198 | 59.87297 | 197.6064 | 371.7119 | 36.6219 | 0.0621832 | 15.17443 | 0.7508535 | 32.2702 | 13.08035 | 1.531576 | 0.02542596 | 16.76628 | 5.596005 | 38.85124 | 50.72422 | 0.02920397
KW 2796 | P1 | Oxhide | ¼ | 19.78071281 | 15.70918 | 38.5175 | 0.8063179 | 24.35489 | 6.054717 | 12.89398 | 187.0261 | 151.2895 | 27.75566 | 0.04012189 | 0.5152251 | 0.2742301 | 29.56731 | 12.34087 | 0 | 0.01445511 | 8.759751 | 1.09414 | 38.48553 | 45.77517 | 0.01044199
KW 2874 | MC1C | Oxhide | ¼ | 18.953 | 15.67 | 38.861 | -0.1684937 | 845.2499 | 18.47112 | 680.92 | 5829.205 | 270.0317 | 32.83251 | 0.5639501 | 3.07471 | 1.550228 | 41.94864 | 36.18067 | 13.40839 | 0.007396345 | 7.855908 | 0.3061579 | 580.9355 | 62.59568 | 0.01777672
KW 2887 | P2A | Oxhide | ¼ | 18.993 | 15.639 | 38.405 | -0.4453538 | 4609.308 | 7.75374 | 26.45437 | 588.3013 | 803.8501 | 11.64113 | 0.03885557 | 0.7344774 | 3.322273 | 31.32749 | 17.28921 | 3.309269 | 0.01582424 | 31.6934 | 0.3954764 | 68.09768 | 52.91483 | 0.01688883
KW 2902 | MC1A | Oxhide | ¼ | 19.00479464 | 15.71623 | 38.97121 | 0.2409084 | 13.3157 | 7.338555 | 20.87899 | 112.6987 | 391.2047 | 28.07466 | 0.03725599 | 1.132416 | 0.598901 | 26.40533 | 24.43391 | 3.578725 | 0.01952262 | 6.606656 | 0.3298242 | 90.65177 | 68.28899 | 0.02457121
KW 2911 | MC1A | Slab | Full | 19.00851348 | 15.78485 | 39.25992 | 0.3066388 | 36.4911 | 7.530709 | 27.07883 | 3058.696 | 328.876 | 23.28227 | 0.02919149 | 16.85598 | 0.4248089 | 30.62047 | 58.74798 | 6.945979 | 0.02234984 | 5.273247 | 0.357636 | 11458.93 | 54.16068 | 0.02009301
KW 2915 | MC1A | Slab | Full | 18.98999005 | 15.70211 | 39.01807 | 0.6681033 | 14.21721 | 4.759833 | 2.140258 | 1649.99 | 159.8149 | 21.66426 | 0.1052409 | 9.880274 | 0.2646916 | 18.0378 | 19.90917 | 0 | 0.0301381 | 23.18219 | 0.2561535 | 3155.572 | 28.80028 | 0.005867532
KW 2922 | MC2B | Oxhide | Full | 19.34704648 | 15.70572 | 38.76871 | 0.6982494 | 22.37721 | 6.669644 | 22.50228 | 137.2028 | 182.8138 | 21.2892 | 0.05651779 | 0.5730654 | 0.321924 | 33.39599 | 15.95367 | 4.702383 | 0.03308985 | 5.255832 | 0.1950524 | 54.94688 | 54.30211 | 0.02984095
KW 2924 | P1 | Oxhide | Full | 18.784 | 15.651768 | 38.3775904 | 0.8644992 | 13.72076 | 6.319588 | 16.94075 | 219.1509 | 210.2714 | 18.93434 | 0.03225734 | 0.6299197 | 0.6496645 | 32.81876 | 10.28246 | 0 | 0.007307456 | 34.36587 | 0.1929131 | 78.05951 | 56.46878 | 0.01217914
KW 3014 | P1 | Oxhide | ¼ | 19.164 | 15.69033336 | 38.54570304 | 0.7704522 | 26.87732 | 6.732616 | 20.06349 | 137.2251 | 422.9933 | 18.02252 | 0.02685888 | 0.5228986 | 0.5832286 | 32.91769 | 13.80845 | 1.680481 | 0.01125463 | 3.029159 | 0.1534735 | 37.86214 | 61.98176 | 0.01335657
KW 3048 | P1 | Oxhide | ¼ | 19.166 | 15.67855464 | 38.45677066 | 0.7023045 | 679.5888 | 7.242806 | 20.05142 | 106.0931 | 315.5535 | 16.73983 | 0.03295772 | 3.100901 | 0.5749712 | 31.95318 | 31.68717 | 6.843112 | 0.03375594 | 2.821683 | 6.845509 | 2185.809 | 49.07629 | 0.03127451
KW 3061 | P1 | Oxhide | ¼ | 19.75859446 | 15.7295 | 38.50242 | 0.72196 | 12.27348 | 6.767419 | 14.86177 | 91.15868 | 187.4401 | 17.09393 | 0.03348864 | 0.4517865 | 0.3506161 | 34.04047 | 15.74869 | 4.857359 | 0.01694693 | 5.759882 | 1.641415 | 30.44004 | 50.01169 | 0.008594192
KW 3094 | MC1A | Oxhide | ¼ | 19.08170738 | 15.69525 | 38.91979 | 0.9386793 | 89.0359 | 6.420985 | 37.32955 | 142.2915 | 162.3602 | 19.15857 | 0.03308991 | 0.4463915 | 0.4837816 | 28.25593 | 14.50012 | 2.111827 | 0.05270056 | 3.828312 | 0.9332611 | 96.01727 | 50.97804 | 0.01234242
KW 3157 | MC2A | Oxhide | ¼ | 19.047 | 15.69834693 | 38.77797777 | 0.7985504 | 90.01227 | 8.020824 | 49.20265 | 987.4887 | 123.2794 | 22.5496 | 0.0479077 | 1.540068 | 0.5157842 | 52.07734 | 19.44422 | 10.57658 | 0.01494999 | 14.49941 | 0.5141045 | 75.9234 | 81.64956 | 0.01862745
KW 3297 | MC1A | Oxhide | ½ | 19.01852571 | 15.68961 | 38.95944 | 0.8923697 | 23.64864 | 6.782872 | 13.15737 | 100.7133 | 198.859 | 21.112 | 0.03076426 | 0.6252005 | 0.4442105 | 32.6572 | 17.31823 | 6.682832 | 0.02769185 | 1.82109 | 0.4610154 | 271.2278 | 54.97242 | 0.01073332
KW 3433 | MC1A | Oxhide | ¼ | 18.90161038 | 15.68998 | 38.91814 | 0.83074842 | 72.8111 | 6.164848 | 12.51759 | 209.8969 | 373.3909 | 23.88266 | 0.09216336 | 5.628571 | 0.7934878 | 29.25278 | 20.63002 | 0 | 0.03580398 | 17.96776 | 1.351061 | 2918.412 | 53.49205 | 0.01450051
KW 3703 | MC1A | Slab | Fragment | 18.91709565 | 15.70939 | 38.98464 | 0.6133665 | 43.26284 | 6.240174 | 10.97162 | 209.3772 | 450.0563 | 25.7952 | 0.07747762 | 5.582272 | 0.2694112 | 30.37115 | 24.70995 | 0.8729016 | 0.04564845 | 11.14139 | 1.337319 | 2971.91 | 55.55867 | 0.008575256
KW 3934 | P1 | Fragment | Fragment | 20.046 | 15.73631046 | 38.72746878 | 0.510603 | 20.47549 | 6.2174 | 13.32892 | 69.0941 | 186.0911 | 15.26209 | 0.02225927 | 0.4710446 | 0.4572861 | 34.43285 | 12.64548 | 0.7679149 | 0.01058506 | 4.159371 | 0.3658068 | 24.21529 | 24.94309 | 0.02118315
KW 3935 | MC1A | Anchor | Full | 18.94772157 | 15.7044 | 38.98824 | 0.7890069 | 20.83281 | 6.649932 | 14.21637 | 650.1051 | 261.5573 | 25.43656 | 0.340597 | 7.872459 | 0.7009178 | 29.58675 | 21.40673 | 1.605932 | 0.4261716 | 23.05318 | 0.3565839 | 1779.991 | 56.76608 | 0.01094157
KW 4000 | MC1A | Slab | Full | 18.95076187 | 15.74613 | 39.11953 | 1.052226 | 41.83706 | 6.284273 | 17.87025 | 1196.511 | 358.6453 | 20.81137 | 0.01980061 | 2.583578 | 0.8365027 | 23.85222 | 23.32826 | 0 | 0.008923925 | 1.935145 | 0.2641853 | 951.5896 | 36.38108 | 0.01120658
KW 4166 | P1 | Oxhide | ¼ | 19.19559958 | 15.64886 | 38.34853 | 0.7223435 | 34.07766 | 7.415417 | 25.85847 | 122.025 | 444.5154 | 17.06182 | 0.02632829 | 0.5726809 | 0.7912302 | 36.49017 | 16.35917 | 4.534325 | 0.04448225 | 0.7608913 | 7.674229 | 44.33554 | 57.75093 | 0.02203861
KW 4265 | P1 | Oxhide | ¼ | 19.08018254 | 15.68527 | 38.58764 | 0.7648489 | 11.90688 | 6.192909 | 10.99609 | 84.35843 | 165.8167 | 27.73535 | 0.01556841 | 0.4627443 | 0.3488902 | 30.56202 | 10.94543 | 1.046518 | 0.01270686 | 0.8574001 | 2.077346 | 44.69488 | 49.82078 | 0.05568478
KW 4267 | MC1C | Slab | Full | 18.95 | 15.661 | 38.814 | -0.2705049 | 184.0305 | 6.908048 | 60.62451 | 663.805 | 243.5447 | 9.586164 | 0.02799664 | 0.8855568 | 0.6158923 | 27.75619 | 14.59002 | 1.067014 | 0.006895919 | 1.434533 | 1.051658 | 183.5182 | 46.03905 | 0.008002941
KW 4388 | P1 | Oxhide | ¼ | 19.574 | 15.6895397 | 38.4648674 | 0.8858992 | 25.4922 | 7.391611 | 22.74439 | 135.9262 | 383.8394 | 23.47269 | 0.01870891 | 0.63905 | 0.84073 | 41.46803 | 14.21613 | 5.818741 | 0.01095657 | 1.645096 | 0.7866643 | 89.39261 | 57.75895 | 0.01289586
KW 4419 | MC1A | Oxhide | ¼ | 19.014 | 15.69852882 | 38.98991826 | 0.5070644 | 35.46593 | 6.878707 | 15.86699 | 130.7857 | 335.8494 | 20.1972 | 0.01222754 | 0.7824881 | 0.5778972 | 36.07426 | 11.14309 | 0.6085956 | 0.007455992 | 0.8271753 | 0.651746 | 444.214 | 48.99417 | 0.01291483
KW 4469 | MC1C | Oxhide | ¼ | 18.976 | 15.685 | 38.972 | -0.7494617 | 28.21764 | 6.536799 | 23.1094 | 80.06345 | 233.0791 | 15.12178 | 0.01035665 | 0.4857065 | 0.3419191 | 30.89161 | 21.16556 | 9.574262 | 0.005863263 | 0.6073786 | 0.4136812 | 305.0144 | 33.75333 | 0.008249476
KW 4484 | MC1B | Oxhide | ¼ | 20 | 15.8678 | 38.9652 | 0.524198 | 15.89228 | 6.334637 | 23.80961 | 91.86904 | 156.9982 | 22.32548 | 0.06060508 | 0.4738469 | 0.4004767 | 31.69602 | 11.24737 | 0 | 0.00850618 | 0.7951761 | 0.3134533 | 260.6668 | 43.49068 | 0.01801649
KW 4485 | MC1A | Oxhide | ¼ | 19.01515347 | 15.69722 | 38.98643 | 1.220469 | 50.75451 | 6.184243 | 10.12323 | 108.5031 | 286.1218 | 20.53924 | 0.01309616 | 2.086444 | 0.5618631 | 25.24164 | 11.17324 | 0.1224173 | 0.007141079 | 5.14344 | 0.2733637 | 1771.3 | 40.91578 | 0.01183383
KW 4575 | MC1A | Oxhide | ¼ | 18.997 | 15.71184879 | 39.05555236 | 0.5632451 | 70.58128 | 6.59809 | 11.79481 | 201.3236 | 274.1942 | 23.5389 | 0.02118114 | 3.170048 | 0.7086143 | 28.51454 | 21.77803 | 0 | 0.006965926 | 7.358641 | 0.2252017 | 1848.348 | 48.12643 | 0.0132562
KW 4576 | MC1A | Oxhide | ¼ | 18.98794399 | 15.70572 | 39.02407 | 0.7876507 | 70.58128 | 6.59809 | 27.13949 | 201.3236 | 274.1942 | 23.5389 | 0.02118114 | 3.170048 | 0.7086143 | 28.51454 | 26.03874 | 2.833906 | 0.006965926 | 7.358641 | 0.2252017 | 1848.348 | 48.12643 | 0.0132562
Lot 452 | P1 | Oxhide | ¼ | 19.62859184 | 15.71089 | 38.61237 | 0.9222835 | 31.20802 | 4.941248 | 11.24646 | 66.66551 | 185.5521 | 35.04015 | 0.01814669 | 0.5075214 | 0.3892876 | 27.14529 | 8.615242 | 0 | 0.005161759 | 1.791014 | 2.775929 | 21.61304 | 32.75439 | 0.014251
Lot 5552 | P1 | Fragment | Fragment | 19.90084426 | 15.71917 | 38.52209 | 0.8229166 | 27.06996 | 6.112332 | 93.14805 | 175.9094 | 204.8371 | 34.94196 | 0.1234519 | 0.6226504 | 0.4081813 | 32.53743 | 9.194465 | 0 | 0.006414408 | 2.57779 | 0.2725766 | 53.66659 | 59.23229 | 0.02268656
Lot 651 | MC1A | Oxhide | ¼ | 19.045 | 15.7422161 | 39.1382368 | 1.054024 | 42.05364 | 5.691044 | 85.13487 | 128.9435 | 243.5763 | 40.25688 | 0.06160471 | 1.020963 | 0.6042149 | 30.60105 | 11.71009 | 0 | 0.009351679 | 1.909566 | 0.5787309 | 386.1277 | 44.24379 | 0.08691038
Lot 7331 | MC1A | Oxhide | Ear | 19.007 | 15.70852522 | 38.94211181 | 0.5610922 | 23.22682 | 5.899166 | 25.39913 | 133.21 | 397.9774 | 34.92778 | 0.03191615 | 1.092922 | 0.7549848 | 33.17818 | 9.155013 | 4.955751 | 0.004988982 | 2.537458 | 0.1587515 | 181.3749 | 60.69522 | 0.02869497
Lot 9263 | MC1A | Slab | Corner | 18.964 | 15.70750192 | 39.01217188 | 1.075806 | 27.92946 | 5.125745 | 7.340641 | 215.5685 | 219.5666 | 39.24259 | 0.03366724 | 1.745874 | 0.6069708 | 26.84134 | 7.213559 | 0 | 0.01468639 | 1.266533 | 0.1167732 | 1075.423 | 50.81713 | 0.06609384
Lot 9267 | P1 | Oxhide | ¼ | 19.19215 | 15.68102 | 38.52702 | 0.6041605 | 193.5336 | 9.080711 | 166.4606 | 714.8472 | 508.1653 | 9.621919 | 0.02992634 | 1.096173 | 0.7632524 | 43.49529 | 25.11377 | 14.46255 | 0.002937216 | 2.537028 | 0.03845398 | 81.04628 | 62.77655 | 0.03083397